## Sheet1
CUS_PARTNAME | WAFER_TYPE |  |  | WIRE_MTL | WIRE_TYPE | CPD_TYPE | MARK_CODE
Part_Name | WaferType |  | Die Size (mm) | WBMTL(Au/Cu/Al/Clip) | Wire Type(mil) | Compound_Type | Marking Code
74LVC1G08SE-7 | AD06010322A0-008-CN / AD06010322A0-008 | 322 | 0.325*0.44 | Cu | 0.8mil | CEL-1702HF9 SK | UV
74LVC1G08W5-7 | AW06010253B0-08-CN / AW06010253B0-08 | 253 | 0.483*0.483 | Au | 0.8mil | EME-G700 | UV
74LVC1G08FZ4-7 | AW06010289A0-08-CN / AW06010289A0-08 | 289 | 0.48*0.36 | Au | 0.7mil | EME-G770HCD | UV
74LVC1G08FW4-7 | AW06010289A0-08-CN / AW06010289A0-08 | 289 | 0.48*0.36 | Au | 0.7mil | EME-G770HCD | UV
74LVC1G08Z-7 | AW06010262A0-08-CN / AW06010262A0-08 | 262 | 0.503*0.483 | Au | 0.8mil | CEL-1702HF9 SK | UV
74LVC1G08SE-7-85 | AW06010253B0-08-CN / AW06010253B0-08 | 253 | 0.483*0.483 | Au | 0.8mil | EME-G600 | UV
74LVC1G08FS3-7 | AD06010289A0-08-CN / AD06010289A0-08 | 289 | 0.36*0.48 | Au | 0.7mil | EME-G770HCD | WV
74LVC1G08FX4-7 | AD06010289A0-08-CN / AD06010289A0-08 | 289 | 0.36*0.48 | Cu | 0.8mil | EME-G770HCD (D14/5.7G) | MF
74LVC1G08SE-7-76 | AW06010253B0-08-CN / AW06010253B0-08 | 253 | 0.483*0.483 | Au | 0.8mil | EME-G600 | UV
74LVC1G08FW5-7 | AW06010289A0-08/AD06010289A0-08 | 289 | 0.48*0.36 | Au | 0.7mil | EME-G770HCD | V7
74LVC1G08FW5-7-55 | AW06010289A0-08-CN / AW06010289A0-08(AD06010289A0-08-CN / AD06010289A0-08) | 289 | 0.48*0.36 | Au | 0.7mil | EME-G770HCD | V7
74LVC1G08SE-7-55 | AD06010322A0-008-CN / AD06010322A0-008 | 322 | 0.325*0.44 | Cu | 0.8mil | CEL-1702HF9 SK | UV
74LVC1G08FZ4-7-55 | AW06010289A0-08-CN / AW06010289A0-08 | 289 | 0.48*0.36 | Au | 0.7mil | EME-G770HCD | UV