## Q-plan
|  | Test summary | [9 empty] | QP #13082101
|  | Description: | [9 empty] | ECR #
|  | 1. NY needs 3 Lots full-qual data. We plan to do full-qual on the part NY needs and QBS the other 2 lot's data. | [9 empty] | Eval # ______________
2. Full Quad required for NY part of 74LVC1G11FW4.
3. QBS devices are 74LVC1G04FW4 and 74LVC1G57FW4.
|  |  |  | Qual Device 1 |  | Qual Device 2 |  | Qual Device 3 |  | QBS Device 1 |  | QBS Device 2
| Part Number |  |  | 74LVC1G11FW4-7 |  | 74LVC1G04FW4-7 |  | 74LVC1G57FW4-7 |  | 74LVC1G04FW4-7 |  | 74LVC1G57FW4-7
| Package |  |  | DFN1010 |  | DFN1010-6 |  | DFN1010 |  | DFN1010 |  | DFN1010
| Package Size |  |  | 1.0*1.0*0.4 |  | 1.0*1.0*0.4 |  | 1.0*1.0*0.4 |  | 1.0*1.0*0.4 |  | 1.0*1.0*0.4
| Die Name(s) |  |  | A0266A |  | A0289A0 |  | A0266A |  | A0266A |  | A0266A
| Wafer FAB |  |  | Nuvoton |  | NTC |  | Nuvoton |  | Nuvoton |  | Nuvoton
| Wafer Diameter |  |  | 150 mm |  | 6" |  | 150 mm |  | 150 mm |  | 150 mm
| Bond Type (at Die) |  |  | Ball |  | Ball |  | Ball |  | Ball |  | Ball
| Bond Type (at LF) |  |  | Wedge |  | Wedge |  | Wedge |  | Wedge |  | Wedge
| No. of bond over active area |  |  | 0 |  | 0 |  | 0 |  | 0 |  | 0
| Glass Transistion Temp |  |  | 135 degree C |  | 135 degree C |  | 135 degree C |  | 135 degree C |  | 135 degree C
| Lead Material Manufacture |  |  | NA |  | NA |  | NA |  | NA |  | NA
| Header plating (Die Land Area) |  |  | Ag |  | Ag |  | Ag |  | Ag |  | Ag
| Max Junction Temp |  |  | 150 degree C |  | 150 degree C |  | 150 degree C |  | 150 degree C |  | 150 degree C
| Max Thermal resistance Junc (case) |  |  | NA |  | NA |  | NA |  | NA |  | NA
| Max Thermal resistance Junc (amibent) |  |  | 130 degree C/W Device mounted on FR-4 substrate PCB, 2oz copper, with minimum recommended pad layout. |  | 130 degree C/W Device mounted on FR-4 substrate PCB, 2oz copper, with minimum recommended pad layout. |  | 130 degree C/W Device mounted on FR-4 substrate PCB, 2oz copper, with minimum recommended pad layout. |  | 130 degree C/W Device mounted on FR-4 substrate PCB, 2oz copper, with minimum recommended pad layout. |  | 130 degree C/W Device mounted on FR-4 substrate PCB, 2oz copper, with minimum recommended pad layout.
| Front Metal Type |  |  | Ti/Al/Si/Cu/TiN |  | Ti/Al/Si/Cu/TiN |  | Ti/Al/Si/Cu/TiN |  | Ti/Al/Si/Cu/TiN |  | Ti/Al/Si/Cu/TiN
| Back Metal Type (All Layers) |  |  | N/A |  | N/A |  | N/A |  | N/A |  | N/A
| Back Metal Thickness (All Layers) |  |  | N/A |  | N/A |  | N/A |  | N/A |  | N/A
| Die Conforming Coating |  |  | N/A |  | N/A |  | N/A |  | N/A |  | N/A
| Die passivation thickness range |  |  | Oxide 3kA SiN 5kA |  | Oxide 3kA SiN 5kA |  | Oxide 3kA SiN 5kA |  | Oxide 3kA SiN 5kA |  | Oxide 3kA SiN 5kA
| No of masks Steps |  |  | 13 |  | 13 |  | 13 |  | 13 |  | 13
| Wafer Lot# |  |  | NA |  | NA |  | NA |  | NA |  | NA
| SWR# |  |  | NA |  | NA |  | NA |  | NA |  | NA
| Assembly Lot # |  |  | NA |  | 1139-B945813.H1 |  | NA |  | NA |  | NA
| Die Size (W/L/Thickness) (um) |  |  | 614*373*205um |  | 0.48*0.36mm |  | 614*373*205um |  | 614*373*205um |  | 614*373*205um
| Die Process / Technology |  |  | CMOS 0.5u 5V LVT 1P3M |  | CMOS/0.5um/5V/1P3M |  | CMOS 0.5u 5V LVT 1P3M |  | CMOS 0.5u 5V LVT 1P3M |  | CMOS 0.5u 5V LVT 1P3M
| Die Quantity (eg. Die per package) |  |  | 1 |  | 1 |  | 1 |  | 1 |  | 1
| DB Epoxy/Solder Type |  |  | WBC |  | WBC |  | WBC |  | WBC |  | WBC
| Die Attach Material |  |  | 8006NS |  | 8006NS |  | 8006NS |  | 8006NS |  | 8006NS
| Wire Bond Material (Au, Cu, Al) |  |  | Au |  | Au |  | Au |  | Au |  | Au
| Wire Diameter |  |  | Gold wire/ 0.7 mil |  | 0.7mil |  | Gold wire/ 0.7 mil |  | Gold wire/ 0.7 mil |  | Gold wire/ 0.7 mil
| Front Metal Thickness |  |  | AlCu 20kA |  | AlCu 20kA |  | AlCu 20kA |  | AlCu 20kA |  | AlCu 20kA
| Capillary # | Cu wire ONLY |  |  |  | NA
| EFO Current (mA) | Cu wire ONLY |  |  |  | NA
| EFO Time (us) | Cu wire ONLY |  |  |  | NA
| Bonding Heater Block Temp | Cu wire ONLY |  |  |  | NA
| Bonding Time (ms) | Cu wire ONLY |  |  |  | NA
| Bonding Power (mA) | Cu wire ONLY |  |  |  | NA
| Bonding Force (g) | Cu wire ONLY |  |  |  | NA
| Bonding Scrub Freq | Cu wire ONLY |  |  |  | NA
| Leadframe Type |  |  | SLP1010P6 |  | DFN1010-6 |  | SLP1010P6 |  | SLP1010P6 |  | SLP1010P6
| Leadframe Material |  |  | C7025 |  | C7025 |  | C7025 |  | C7025 |  | C7025
| Molding Compound Type |  |  | EME-G770HCD |  | EME-G770HCD |  | EME-G770HCD |  | EME-G770HCD |  | EME-G770HCD
| Green Compound (Yes/No) |  |  | Yes |  | Yes |  | Yes |  | Yes |  | Yes
| Lead-Free (Yes/No) |  |  | No |  | No |  | No |  | No |  | No
| Assembly Site |  |  | SAT |  | SAT |  | SAT |  | SAT |  | SAT
| Test Site |  |  | SAT |  | SAT |  | SAT |  | SAT |  | SAT
| DataSheet |  |  | 74LVC1G11 |  | 74LVC1G04 |  | 74LVC1G57 |  | 74LVC1G10 |  | 74LVC1G57
| Qual Release |  |  | No |  | Yes |  | Yes |  | Yes |  | Yes
| Qual Plan # |  |  | QP#13082101 |  | QP# 13012802 |  | QP# 10072707 |  | QP# 13012802 |  | QP# 10072707
Realibility Testing
Test | Test Conditions | Duration / Limits | Fail/SS | X = Test Needed | Results Pass/Fail | X = Test Needed | Results Pass/Fail | X = Test Needed | Results Pass/Fail | X = Test Needed | Results Pass/Fail | X = Test Needed | Results Pass/Fail
MSL1 Pre-cond | Bake 125C | 24 Hrs | 0/154 | x | Pass | QBS Device 1 | pass | QBS Device 2 | pass | x | pass | x | pass
| Soak 85C, 85% RH | 168Hrs | 0/154 | x | Pass | QBS Device 1 | pass | QBS Device 2 | pass | x | pass | x | pass
| IR reflow 260C | 3 cycles | 0/154 | x | Pass | QBS Device 1 | pass | QBS Device 2 | pass | x | pass | x | pass
| CSAM pre and post IR | 10 pcs | 0/10 | x | Pass
HTOL | Tj>125C, 100% Vcc | 168 Hrs | 0/77 | x | Pass | QBS Device 1 | pass | QBS Device 2 | pass | x | pass | x | pass
|  | 500 Hrs | 0/77 | x | Pass | QBS Device 1 | pass | QBS Device 2 | pass | x | pass | x | pass
|  | 1000 Hrs | 0/77 | x | Pass | QBS Device 1 | pass | QBS Device 2 | pass | x | pass | x | pass
HTRB | T=150℃ Vd=80%, PER JESD22 A-108 | 500 Hrs | 0/77
|  | 1000 Hrs | 0/77
HTGB | T=150℃ Vd=80%, PER JESD22 A-108 | 500 Hrs | 0/77
|  | 1000 Hrs | 0/77
IOL | Vd=1.5V / Id=233mA; PER MIL-STD-750 | 500 Hrs | 0/77
|  | 1000 Hrs | 0/77
|  | 1500 Hrs | 0/77
TC | -65C-150C | 500 cycles | 0/77 | x | Pass | QBS Device 1 | pass | QBS Device 2 | pass | X | pass | x | pass
|  | 1000 cycles | 0/77 | x Information Only | Pass |  |  |  |  | X information only
HAST | 130C, 85%RH 33.3 psia 80% Bias | 96 Hrs | 0/77 | x | Pass | QBS Device 1 | pass | QBS Device 2 | pass | x | pass | x | pass
AC | T=121℃ 15PSIG 100%RH | 96 Hrs | 0/77
HTSL | 150C | 168 Hrs | 0/77 | x | Pass | QBS Device 1 | pass | QBS Device 2 | pass | x | pass | x | pass
|  | 500 Hrs | 0/77 | x | Pass | QBS Device 1 | pass | QBS Device 2 | pass | x | pass | x | pass
|  | 1000 Hrs | 0/77 | x | Pass | QBS Device 1 | pass | QBS Device 2 | pass | x | pass | x | pass
Latch-up | JESD78 Test @70oC | 100mA | 0/6 | x | Pass 100mA | QBS Device 1 | pass | QBS Device 2 | Pass 100mA | x | pass | x | pass
ESD | HBM (AEC-Q100-002) | +-2KV | 0/3 | x | Pass 2KV | QBS Device 1 | pass | QBS Device 2 | pass | x | pass | x | pass
| MM ( AEC-Q100-003) | +-200V | 0/3 | x | Pass 200V | QBS Device 1 | pass | QBS Device 2 | pass | x | pass | x | pass
| CDM (AEC-Q100-011) | +-1kV | 0/3 | x | Pass 1KV | QBS Device 1 |  | x | Pass 1KV | x | pass
Die Shear | MIL-STD-750 (2017) | Cpk>1.66 | 0/5 | x | 0/5
WBP | MIL-STD883-2011 | Cpk>1.66 | 0/5 | x | 0/5 |  |  | QBS Device 2 | pass |  |  | x | pass
WBS | JESD22-B116B | Cpk>1.66 | 0/5 | x | 0/5 |  |  | QBS Device 2 | pass |  |  | x | pass
Crater | Crater Testing | TBD | 0/5 | x | 0/4 | QBS Device 1 | pass |  |  | x | pass
Ball (FA) | Free Air Ball Measurement | Cpk>1.66 | 0/5 | x | 0/5 | QBS Device 1 | pass |  |  | x | pass
Ball (Dia) | Ball Diameter Post Bond | Cpk>1.66 | 0/5 | x | 0/5 | QBS Device 1 | pass |  |  | x | pass
Ball (Height) | Ball Height | Cpk>1.66 | 0/5 | x | 0/5 | QBS Device 1 | pass |  |  | x | pass
PD | JESD22-B100B | Package Outline | 0/30 | x | 0/30 | x | 0/30 | QBS Device 2 | pass |  |  | x | pass
Solderability | 245C +0/5C | 5 Seconds | 0/10 | x | 0/10 | x | 0/10 | QBS Device 2 | pass |  |  | x | pass
DPA | AEC Q101-004 SEC. 4 |  | 2 | x | 0/2
Char | 245C +0/5C | 5 Seconds | 0/10 | x | Remark 1
Remark: | (QRA input) | [10 empty] | QPACK-10118
1. Char. data are available based on the base design
Summary:
Submitted By:
Approved By:
Doc # Revision
Note on C40: Michael_Kulbeth: Need to obtain this from Assy Site.
Note on C41: Michael_Kulbeth: Need to obtain this from Assy Site.
Note on C42: Michael_Kulbeth: Need to obtain this from Assy Site.
Note on C43: Michael_Kulbeth: Need to obtain this from Assy Site.
Note on C44: Michael_Kulbeth: Need to obtain this from Assy Site.
Note on C45: Michael_Kulbeth: Need to obtain this from Assy Site.
Note on C46: Michael_Kulbeth: Need to obtain this from Assy Site.
Note on C47: Michael_Kulbeth: Need to obtain this from Assy Site.