## Sheet1
Qualification by Similarity (QBS) Justification Matrix
QBS: SILICON Qual |  | Apple's Part | QBS Vehicle Part #1 | QBS Vehicle Part #2
| Manufacturer Part # | 74LVC1G11FW4-7 | 74LVC1G04FW4-7 | 74LVC1G57FW4-7
| Wafer Process | CMOS 0.5u 5V LVT 1P3M | CMOS 0.5u 5V LVT 1P3M | CMOS 0.5u 5V LVT 1P3M
| Wafer Fab Name | Nuvoton | Nuvoton | Nuvoton
| Wafer Fab Location | Hsinchu, Taiwan | Hsinchu, Taiwan | Hsinchu, Taiwan
| Die Size | 614*373um | 480*360um | 614*373um
| Bond Pad Metal | AlCu 20kA | AlCu 20kA | AlCu 20kA
| Metal Layers | 3 | 3 | 3
| Final Passivation | Oxide 3kA SiN 5kA | Oxide 3kA SiN 5kA | Oxide 3kA SiN 5kA
QBS: PACKAGE Qual |  | Apple's Part | QBS Vehicle Part | QBS Vehicle Part
| Manufacturer Part # | 74LVC1G11FW4-7 | 74LVC1G04FW4-7 | 74LVC1G57FW4-7
| Die Size | 614*373um | 480*360um | 614*373um
| Wafer Fab | Nuvoton | Nuvoton | Nuvoton
| Wafer Process | CMOS 0.5u 5V LVT 1P3M | CMOS 0.5u 5V LVT 1P3M | CMOS 0.5u 5V LVT 1P3M
| Bond Pad Metal | AlCu 20kA | AlCu 20kA | AlCu 20kA
| Metal Layers | 3 | 3 | 3
| Final Passivation | Oxide 3kA SiN 5kA | Oxide 3kA SiN 5kA | Oxide 3kA SiN 5kA
| Final Polyimide | n/a | n/a | n/a
| Assembly Name | SAT | SAT | SAT
| Assembly Location | Shanghai PRC | Shanghai PRC | Shanghai PRC
Assembly Process
| Package Type | X2-DFN1010-6 | X2-DFN1010-6 | X2-DFN1010-6
| Package Size | 1.0x 1.0 x 0.4 | 1.0x 1.0 x 0.4 | 1.0x 1.0 x 0.4
| Pin Count | 6 | 6 | 6
| Exposed Pad | No | No | No
Assembly BOM
| Leadframe | SLP1010P6 | SLP1010P6 | SLP1010P6
| Wafer Thickness | 100um | 100um | 100um
| Backgrind | Yes | Yes | Yes
| Die Attach | Epoxy | Epoxy | Epoxy
| Bonding Wire | 0.7 mil Gold | 0.7 mil Gold | 0.7 mil Gold
| Mold Compound | EME-G770HCD | EME-G770HCD | EME-G770HCD
| Lead Finish | NiPdAu | NiPdAu | NiPdAu
| MSL Level | 1 | 1 | 1